## TEC35V31E_20230214_EC
11549.95 | 0.651986
11550.182 | 0.653252
11550.414 | 0.654416
11550.646 | 0.655934
11550.879 | 0.656824
11551.227 | 0.658357
11551.459 | 0.659652
11551.575 | 0.661731
11551.807 | 0.663434
11552.039 | 0.66515
11552.387 | 0.666588
11552.619 | 0.668219
11552.736 | 0.669827
11552.968 | 0.673161
11553.2 | 0.674533
11553.432 | 0.677296
11553.78 | 0.678142
11553.896 | 0.681011
11554.245 | 0.684013
11554.361 | 0.686152
11554.593 | 0.689268
11554.942 | 0.690268
11555.29 | 0.697731
11555.522 | 0.70225
11555.871 | 0.703247
11556.219 | 0.71236
11556.451 | 0.716926
11556.684 | 0.721506
11556.916 | 0.725565
11557.148 | 0.729807
11557.381 | 0.735298
11557.729 | 0.743096
11557.962 | 0.747205
11558.194 | 0.755075
11558.426 | 0.75858
11558.543 | 0.769685
11558.775 | 0.777108
11559.124 | 0.783525
11559.24 | 0.793253
11559.472 | 0.803774
11559.705 | 0.81368
11560.053 | 0.822255
11560.286 | 0.832514
11560.518 | 0.846585
11560.751 | 0.861149
11560.983 | 0.873732
11561.1 | 0.888934
11561.332 | 0.907697
11561.681 | 0.925299
11561.913 | 0.940737
11562.146 | 0.964654
11562.378 | 0.992441
11562.611 | 1.0195
11562.844 | 1.04951
11563.076 | 1.07103
11563.309 | 1.09128
11563.425 | 1.13646
11563.774 | 1.18476
11564.007 | 1.21701
11564.239 | 1.2495
11564.355 | 1.30529
11564.704 | 1.35955
11564.821 | 1.42277
11565.286 | 1.48633
11565.402 | 1.55658
11565.751 | 1.63341
11565.868 | 1.70498
11566.101 | 1.76472
11566.45 | 1.82548
11566.566 | 1.91451
11566.915 | 1.99399
11567.148 | 2.05759
11567.264 | 2.11173
11567.497 | 2.16449
11567.73 | 2.2142
11567.962 | 2.24113
11568.195 | 2.26184
11568.428 | 2.29041
11568.661 | 2.3
11568.894 | 2.30323
11569.127 | 2.29823
11569.359 | 2.29039
11569.592 | 2.27548
11569.941 | 2.25954
11570.058 | 2.24353
11570.291 | 2.22796
11570.524 | 2.20946
11570.757 | 2.18789
11570.989 | 2.1714
11571.339 | 2.15444
11571.455 | 2.14093
11571.805 | 2.12339
11571.921 | 2.109
11572.154 | 2.09504
11572.387 | 2.08632
11572.62 | 2.07525
11572.853 | 2.06737
11573.086 | 2.0547
11573.436 | 2.04687
11573.552 | 2.04097
11573.902 | 2.03213
11574.018 | 2.03027
11574.251 | 2.02349
11574.484 | 2.01717
11574.717 | 2.01152
11574.95 | 2.00567
11575.183 | 2.00132
11575.416 | 1.99761
11575.65 | 1.99277
11575.883 | 1.98819
11576.116 | 1.98714
11576.349 | 1.98094
11576.582 | 1.98071
11576.815 | 1.97519
11577.048 | 1.97573
11577.281 | 1.9732
11577.631 | 1.97188
11577.748 | 1.97193
11577.981 | 1.97157
11578.331 | 1.97076
11578.564 | 1.97038
11578.797 | 1.97277
11579.03 | 1.97191
11579.147 | 1.97412
11579.497 | 1.97447
11579.73 | 1.97691
11579.963 | 1.97787
11580.197 | 1.97989
11580.43 | 1.98011
11580.663 | 1.98168
11580.897 | 1.98411
11581.13 | 1.98342
11581.363 | 1.98774
11581.597 | 1.98589
11581.83 | 1.98787
11582.063 | 1.98745
11582.297 | 1.98805
11582.53 | 1.98739
11582.763 | 1.98681
11582.997 | 1.98539
11583.23 | 1.98348
11583.464 | 1.98164
11583.697 | 1.97914
11583.93 | 1.97648
11584.164 | 1.9727
11584.397 | 1.96918
11584.631 | 1.96614
11584.864 | 1.96162
11585.098 | 1.95815
11585.331 | 1.95197
11585.682 | 1.95048
11585.798 | 1.94525
11586.149 | 1.94211
11586.382 | 1.93864
11586.616 | 1.93544
11586.849 | 1.93388
11586.966 | 1.93048
11587.316 | 1.92974
11587.55 | 1.92577
11587.783 | 1.92692
11588.017 | 1.9239
11588.251 | 1.9247
11588.484 | 1.9229
11588.718 | 1.92344
11588.835 | 1.92183
11589.185 | 1.92197
11589.419 | 1.92244
11589.536 | 1.92085
11589.769 | 1.92137
11590.003 | 1.92063
11590.237 | 1.92114
11590.47 | 1.92089
11590.704 | 1.92078
11590.938 | 1.92104
11591.288 | 1.92163
11591.522 | 1.92299
11591.756 | 1.92398
11591.873 | 1.92614
11592.107 | 1.92823
11592.457 | 1.93172
11592.691 | 1.93393
11592.808 | 1.93728
11593.042 | 1.94214
11593.392 | 1.94571
11593.626 | 1.95114
11593.86 | 1.95689
11594.094 | 1.95905
11594.328 | 1.96501
11594.562 | 1.97106
11594.796 | 1.97462
11595.029 | 1.98099
11595.263 | 1.98454
11595.497 | 1.98963
11595.731 | 1.99286
11595.965 | 1.99855
11596.199 | 2.0005
11596.433 | 2.00403
11596.667 | 2.00744
11596.901 | 2.00906
11597.135 | 2.012
11597.369 | 2.01196
11597.603 | 2.01366
11597.837 | 2.01297
11598.071 | 2.01438
11598.305 | 2.01268
11598.539 | 2.01232
11598.773 | 2.01014
11599.124 | 2.0094
11599.241 | 2.0061
11599.592 | 2.00577
11599.709 | 2.00083
11600.06 | 1.99967
11600.177 | 1.99662
11600.411 | 1.99364
11600.646 | 1.99065
11600.997 | 1.98729
11601.114 | 1.98497
11601.348 | 1.98194
11601.582 | 1.97932
11601.933 | 1.97504
11602.05 | 1.97451
11602.285 | 1.97034
11602.519 | 1.96968
11602.753 | 1.96465
11603.104 | 1.964
11603.339 | 1.96073
11603.573 | 1.96097
11603.69 | 1.95726
11604.041 | 1.95772
11604.158 | 1.95524
11604.51 | 1.95358
11604.744 | 1.95317
11604.978 | 1.94967
11605.213 | 1.95137
11605.33 | 1.94683
11605.681 | 1.94913
11605.916 | 1.94397
11606.15 | 1.94595
11606.384 | 1.94269
11606.502 | 1.94247
11606.853 | 1.94033
11607.088 | 1.93951
11607.322 | 1.93817
11607.556 | 1.93645
11607.791 | 1.93506
11608.025 | 1.93289
11608.26 | 1.93281
11608.494 | 1.92859
11608.728 | 1.93009
11608.963 | 1.92598
11609.197 | 1.92773
11609.432 | 1.92462
11609.666 | 1.92401
11609.901 | 1.92322
11610.135 | 1.92239
11610.37 | 1.92206
11610.604 | 1.91951
11610.839 | 1.92118
11611.073 | 1.91874
11611.308 | 1.92085
11611.543 | 1.91912
11611.777 | 1.92007
11612.012 | 1.91975
11612.246 | 1.92043
11612.481 | 1.92115
11612.716 | 1.92255
11612.95 | 1.92193
11613.185 | 1.92407
11613.419 | 1.92521
11613.654 | 1.92631
11613.889 | 1.92792
11614.123 | 1.92908
11614.358 | 1.93164
11614.71 | 1.93283
11614.827 | 1.93649
11615.18 | 1.93535
11615.297 | 1.94057
11615.532 | 1.94116
11615.884 | 1.94556
11616.001 | 1.9456
11616.236 | 1.95058
11616.588 | 1.95044
11616.705 | 1.95499
11617.058 | 1.95543
11617.175 | 1.95985
11617.527 | 1.96089
11617.762 | 1.96271
11617.879 | 1.96745
11618.232 | 1.96752
11618.466 | 1.97113
11618.584 | 1.97216
11618.819 | 1.97677
11619.171 | 1.97577
11619.406 | 1.98142
11619.641 | 1.97995
11619.876 | 1.98468
11620.111 | 1.98463